## Sheet1
Sample | Size of Grid | Agglomuration | Magnification
2g/l T4 | 327.555573 | 0 | 1000x
| 287.000031 | 0
| 255.666687 | 0
| 230.222229 | 0
| 206.11113 | 0.277008
| 183.333344 | 0.5
| 165.333344 | 0.453515
| 153.333344 | 0.206612
| 136.888901 | 0.378072
| 126.000008 | 0.347222
| 115.555565 | 0.8
| 108.333344 | 0.739645
| 98.666672 | 0.411523
| 92.000008 | 0.765306
| 85.555557 | 0.804598
| 80.666672 | 0.666667
| 74.666672 | 0.832466
| 68.888893 | 1.136364
| 66.666672 | 1.193756
| 61.222225 | 0.816327
| 61.222225 | 0.816327
| 56.000004 | 1.201201
| 54.000004 | 1.753104
| 49.111115 | 1.709402
| 49.111115 | 1.709402
| 44.444447 | 2.256098
| 42.666668 | 2.03252
| 40.000004 | 2.11039
| 38.333336 | 2.066116
| 38.333336 | 2.066116
| 34.222225 | 2.682701
| 34.222225 | 2.682701
| 32.666668 | 2.615248
| 30.333336 | 2.777778
| 28.888891 | 3.176471
| 28.888891 | 3.176471
| 27.444447 | 3.218646
| 25.333334 | 3.73928
| 25.333334 | 3.73928
| 24.000002 | 3.701299
| 24.000002 | 3.701299
| 22.000002 | 3.690476
| 20.777779 | 4.152542
| 20.777779 | 4.152542
| 20.777779 | 4.152542
| 19.555557 | 4.179894
| 17.777779 | 4.761905
| 17.777779 | 4.761905
| 17.777779 | 4.761905
| 16.666668 | 4.95251
| 16.666668 | 4.95251
| 16.666668 | 4.95251
| 15.000001 | 5.707947
| 14.000001 | 6.268769
| 14.000001 | 6.268769
| 14.000001 | 6.268769
| 14.000001 | 6.268769
| 14.000001 | 6.268769
| 13.000001 | 6.375606
| 13.000001 | 6.375606
| 11.555556 | 6.487488
| 11.555556 | 6.487488
| 11.555556 | 6.487488
| 11.555556 | 6.487488
| 10.666667 | 7.185886
| 10.666667 | 7.185886
| 10.666667 | 7.185886
| 10.666667 | 7.185886
| 10.666667 | 7.185886
| 9.333334 | 7.493734
| 8.555556 | 8.089245
| 8.555556 | 8.089245
| 8.555556 | 8.089245
| 8.555556 | 8.089245
| 8.555556 | 8.089245
| 8.555556 | 8.089245
| 8.555556 | 8.089245
| 8.555556 | 8.089245
| 7.777778 | 8.827514
| 7.777778 | 8.827514
| 7.777778 | 8.827514
| 6.666667 | 8.848452
| 6.666667 | 8.848452
| 6.666667 | 8.848452
| 6.666667 | 8.848452
2g/l T4 | 330.862152 | 0 | 5000x
| 185.922546 | 0
| 118.797729 | 4
| 82.465645 | 0
| 60.456295 | 2.040816
| 46.480637 | 3.125
| 36.651398 | 3.703704
| 29.321117 | 6
| 24.573095 | 4.132231
| 20.491463 | 6.944444
| 17.233561 | 11.242604
| 15.114074 | 10.714286
| 13.133417 | 11.555556
| 11.476701 | 11.328125
| 10.199454 | 12.456747
| 9.162849 | 11.419753
| 8.181777 | 13.573407
| 7.256237 | 14.25
| 6.525059 | 13.605442
| 6.039151 | 14.256198
| 5.571753 | 14.744802
| 5.122866 | 15.625
| 4.512009 | 16.48
| 4.220464 | 15.527066
| 3.998334 | 15.775034
| 3.7253 | 16.19898
| 3.461521 | 16.884661
| 3.206997 | 17.111111
| 2.961729 | 17.03629
| 2.869175 | 17.089844
| 2.63779 | 17.736185
| 2.549864 | 18.16609
| 2.332362 | 18.412698
| 2.249063 | 18.67284
| 2.045444 | 18.490305
| 2.045444 | 18.490305
| 1.851081 | 19.038462
| 1.777038 | 19.146341
| 1.665973 | 18.831537
| 1.596557 | 18.496485
| 1.596557 | 18.496485
| 1.425332 | 19.323671
| 1.425332 | 19.323671
| 1.360544 | 19.47271
| 1.263363 | 20.104212
| 1.203202 | 20.074969
| 1.203202 | 20.074969
| 1.055116 | 20.37037
| 1.055116 | 20.37037
| 1.055116 | 20.37037
| 0.999584 | 20.20202
| 0.999584 | 20.20202
| 0.916285 | 20.400616
| 0.86538 | 20.338983
| 0.86538 | 20.338983
| 0.86538 | 20.338983
| 0.814475 | 20.967742
| 0.740432 | 21.068548
| 0.740432 | 21.068548
| 0.740432 | 21.068548
| 0.694155 | 21.022727
| 0.694155 | 21.022727
| 0.62474 | 21.275253
| 0.62474 | 21.275253
| 0.58309 | 21.537559
| 0.58309 | 21.537559
| 0.58309 | 21.537559
| 0.58309 | 21.537559
| 0.58309 | 21.537559
| 0.541441 | 21.491228
| 0.481281 | 21.783626
| 0.481281 | 21.783626
| 0.481281 | 21.783626
| 0.481281 | 21.783626
| 0.444259 | 21.830774
| 0.444259 | 21.830774
| 0.444259 | 21.830774
| 0.444259 | 21.830774
| 0.444259 | 21.830774
| 0.388727 | 21.831919
| 0.356333 | 22.18599
| 0.356333 | 22.18599
| 0.356333 | 22.18599
| 0.356333 | 22.18599
| 0.356333 | 22.18599
| 0.356333 | 22.18599
| 0.356333 | 22.18599
| 0.356333 | 22.18599
| 0.323939 | 22.573562
| 0.323939 | 22.573562
| 0.277662 | 22.586981
| 0.277662 | 22.586981
| 0.277662 | 22.586981
| 0.277662 | 22.586981
| 0.277662 | 22.586981
| 0.277662 | 22.586981
| 0.277662 | 22.586981
2g/l T5 | 292.011871 | 0 | 5000x
| 164.423096 | 0
| 104.425552 | 0
| 72.781075 | 0
| 53.303753 | 0
| 40.939354 | 1.5625
| 32.248524 | 2.469136
| 25.77252 | 2
| 21.211376 | 3.305785
| 18.195269 | 1.388889
| 15.302434 | 6.508876
| 13.231428 | 5.102041
| 11.485044 | 5.333333
| 10.026299 | 6.25
| 9.056542 | 7.266436
| 7.988167 | 9.259259
| 7.264958 | 9.695291
| 6.44313 | 9
| 5.793886 | 9.52381
| 5.243262 | 11.983471
| 4.947403 | 11.531191
| 4.548817 | 11.979167
| 4.006411 | 11.2
| 3.747535 | 12.393162
| 3.550296 | 13.03155
| 3.307857 | 12.117347
| 3.073636 | 13.317479
| 2.761342 | 14
| 2.547666 | 14.112903
| 2.465483 | 14.84375
| 2.264136 | 14.619377
| 2.264136 | 14.619377
| 2.071006 | 15
| 1.997042 | 14.969136
| 1.816239 | 15.304709
| 1.816239 | 15.304709
| 1.643656 | 14.74359
| 1.577909 | 15.731707
| 1.47929 | 16.335791
| 1.417653 | 16.495403
| 1.417653 | 16.495403
| 1.265615 | 16.254941
| 1.208087 | 16.651249
| 1.208087 | 16.651249
| 1.121795 | 16.934433
| 1.068376 | 17.409413
| 1.068376 | 17.409413
| 0.936884 | 17.094017
| 0.936884 | 17.094017
| 0.936884 | 17.094017
| 0.887574 | 18.004115
| 0.887574 | 18.004115
| 0.768409 | 17.806183
| 0.768409 | 17.806183
| 0.768409 | 17.806183
| 0.768409 | 17.806183
| 0.657462 | 18.084016
| 0.657462 | 18.084016
| 0.657462 | 18.084016
| 0.616371 | 18.774038
| 0.616371 | 18.774038
| 0.616371 | 18.774038
| 0.554734 | 18.803419
| 0.517752 | 19.027778
| 0.517752 | 19.027778
| 0.517752 | 19.027778
| 0.517752 | 19.027778
| 0.517752 | 19.027778
| 0.480769 | 19.005848
| 0.480769 | 19.005848
| 0.42735 | 19.005848
| 0.42735 | 19.005848
| 0.42735 | 19.005848
| 0.42735 | 19.005848
| 0.394477 | 19.361638
| 0.394477 | 19.361638
| 0.394477 | 19.361638
| 0.394477 | 19.361638
| 0.394477 | 19.361638
| 0.345168 | 19.604984
| 0.316404 | 19.931607
| 0.316404 | 19.931607
| 0.316404 | 19.931607
| 0.316404 | 19.931607
| 0.316404 | 19.931607
| 0.316404 | 19.931607
| 0.316404 | 19.931607
| 0.28764 | 19.953416
| 0.28764 | 19.953416
| 0.28764 | 19.953416
| 0.246548 | 20.247543
| 0.246548 | 20.247543
| 0.246548 | 20.247543
| 0.246548 | 20.247543
| 0.246548 | 20.247543
| 0.246548 | 20.247543
| 0.221894 | 20.149507
2g/l T5 | 87.738174 | 0 | 10000x
| 49.301155 | 0
| 31.570246 | 0
| 21.865784 | 0
| 16.005289 | 0
| 12.273718 | 1.5625
| 9.671404 | 1.234568
| 7.788429 | 2
| 6.442314 | 4.132231
| 5.432066 | 2.777778
| 4.633388 | 4.733728
| 3.956363 | 5.612245
| 3.415537 | 5.777778
| 3.042645 | 5.46875
| 2.665785 | 6.920415
| 2.38281 | 7.098765
| 2.115702 | 7.202216
| 1.926611 | 8.75
| 1.72562 | 8.843537
| 1.592066 | 8.264463
| 1.463802 | 9.26276
| 1.340826 | 8.333333
| 1.256198 | 9.28
| 1.142479 | 9.615385
| 1.064463 | 10.013717
| 0.989091 | 10.076531
| 0.916364 | 9.750297
| 0.819835 | 10.215054
| 0.793388 | 10.301769
| 0.728595 | 10.416667
| 0.690248 | 10.516934
| 0.666446 | 10.813149
| 0.606942 | 10.714286
| 0.584463 | 11.033951
| 0.528926 | 10.931174
| 0.528926 | 10.931174
| 0.507769 | 10.979619
| 0.456198 | 11.124331
| 0.456198 | 11.124331
| 0.407273 | 11.680761
| 0.407273 | 11.680761
| 0.38876 | 11.464646
| 0.360992 | 11.296296
| 0.343802 | 11.524823
| 0.343802 | 11.524823
| 0.326612 | 11.375
| 0.301488 | 11.346154
| 0.301488 | 11.346154
| 0.28562 | 11.792453
| 0.28562 | 11.792453
| 0.261818 | 11.927224
| 0.247273 | 12.340561
| 0.247273 | 12.340561
| 0.247273 | 12.340561
| 0.21157 | 12.575178
| 0.21157 | 12.575178
| 0.21157 | 12.575178
| 0.198347 | 12.724014
| 0.198347 | 12.724014
| 0.198347 | 12.724014
| 0.178512 | 12.767426
| 0.166612 | 12.745098
| 0.166612 | 12.745098
| 0.166612 | 12.745098
| 0.166612 | 12.745098
| 0.166612 | 12.745098
| 0.154711 | 12.567004
| 0.137521 | 12.416579
| 0.137521 | 12.416579
| 0.137521 | 12.416579
| 0.137521 | 12.416579
| 0.126942 | 12.934112
| 0.126942 | 12.934112
| 0.126942 | 12.934112
| 0.126942 | 12.934112
| 0.126942 | 12.934112
| 0.111074 | 13.013796
| 0.101818 | 12.99238
| 0.101818 | 12.99238
| 0.101818 | 12.99238
| 0.101818 | 12.99238
| 0.101818 | 12.99238
| 0.101818 | 12.99238
| 0.101818 | 12.99238
| 0.101818 | 12.99238
| 0.092562 | 13.222945
| 0.092562 | 13.222945
| 0.079339 | 13.279352
| 0.079339 | 13.279352
| 0.079339 | 13.279352
| 0.079339 | 13.279352
| 0.079339 | 13.279352
| 0.079339 | 13.279352
| 0.071405 | 13.180334
| 0.071405 | 13.180334
| 0.071405 | 13.180334
| 0.071405 | 13.180334
5g/l T6 | 49.111115 | 0 | 1000x
| 49.111115 | 0
| 44.444447 | 0.060976
| 42.666668 | 0.058072
| 40.000004 | 0.162338
| 38.333336 | 0.103306
| 38.333336 | 0.103306
| 34.222225 | 0.185014
| 34.222225 | 0.185014
| 32.666668 | 0.132979
| 30.333336 | 0.163399
| 28.888891 | 0.230681
| 28.888891 | 0.230681
| 28.888891 | 0.230681
| 25.333334 | 0.205832
| 25.333334 | 0.205832
| 24.000002 | 0.227273
| 24.000002 | 0.227273
| 22.000002 | 0.208333
| 20.777779 | 0.25
| 20.777779 | 0.25
| 20.777779 | 0.25
| 20.777779 | 0.25
| 17.777779 | 0.521204
| 17.777779 | 0.521204
| 17.777779 | 0.521204
| 16.666668 | 0.504829
| 16.666668 | 0.504829
| 16.666668 | 0.504829
| 16.666668 | 0.504829
| 15.000001 | 0.675676
| 14.000001 | 0.796001
| 14.000001 | 0.796001
| 14.000001 | 0.796001
| 14.000001 | 0.796001
| 14.000001 | 0.796001
| 13.000001 | 0.779626
| 11.555556 | 0.756874
| 11.555556 | 0.756874
| 11.555556 | 0.756874
| 11.555556 | 0.756874
| 10.666667 | 0.907158
| 10.666667 | 0.907158
| 10.666667 | 0.907158
| 10.666667 | 0.907158
| 10.666667 | 0.907158
| 9.333334 | 1.027864
| 9.333334 | 1.027864
| 8.555556 | 1.155606
| 8.555556 | 1.155606
| 8.555556 | 1.155606
| 8.555556 | 1.155606
| 8.555556 | 1.155606
| 8.555556 | 1.155606
| 8.555556 | 1.155606
| 7.777778 | 1.393189
| 7.777778 | 1.393189
| 7.777778 | 1.393189
| 6.666667 | 1.554496
| 6.666667 | 1.554496
| 6.666667 | 1.554496
| 6.666667 | 1.554496
| 6.666667 | 1.554496
| 6.666667 | 1.554496
| 6.666667 | 1.554496
| 6 | 1.522762
| 6 | 1.522762
| 6 | 1.522762
| 6 | 1.522762
| 6 | 1.522762
| 6 | 1.522762
| 6 | 1.522762
| 6 | 1.522762
| 6 | 1.522762
| 5 | 1.723682
| 5 | 1.723682
| 4.444445 | 1.956752
| 4.444445 | 1.956752
| 4.444445 | 1.956752
| 4.444445 | 1.956752
| 4.444445 | 1.956752
| 4.444445 | 1.956752
| 4.444445 | 1.956752
| 4.444445 | 1.956752
| 4.444445 | 1.956752
| 4.444445 | 1.956752
| 4.444445 | 1.956752
| 4.444445 | 1.956752
| 4.444445 | 1.956752
| 4.444445 | 1.956752
| 3.888889 | 2.18258
| 3.888889 | 2.18258
| 3.888889 | 2.18258
| 3.888889 | 2.18258
| 3.888889 | 2.18258
| 3.888889 | 2.18258
| 3.888889 | 2.18258
| 3.111111 | 2.128619
| 3.111111 | 2.128619
| 3.111111 | 2.128619
| 3.111111 | 2.128619
| 3.111111 | 2.128619
| 3.111111 | 2.128619
| 3.111111 | 2.128619
| 3.111111 | 2.128619
| 3.111111 | 2.128619
| 3.111111 | 2.128619
| 3.111111 | 2.128619
| 3.111111 | 2.128619
| 2.666667 | 2.278971
| 2.666667 | 2.278971
| 2.666667 | 2.278971
5g/l T15 | 49.111115 | 0 | 1000x
| 49.111115 | 0
| 44.444447 | 0.060976
| 42.666668 | 0.116144
| 40.000004 | 0.108225
| 38.333336 | 0.051653
| 38.333336 | 0.051653
| 34.222225 | 0.046253
| 34.222225 | 0.046253
| 32.666668 | 0.044326
| 30.333336 | 0.081699
| 28.888891 | 0.153787
| 28.888891 | 0.153787
| 28.888891 | 0.153787
| 25.333334 | 0.137221
| 25.333334 | 0.137221
| 24.000002 | 0.162338
| 24.000002 | 0.162338
| 22.000002 | 0.178571
| 20.777779 | 0.222222
| 20.777779 | 0.222222
| 20.777779 | 0.222222
| 20.777779 | 0.222222
| 17.777779 | 0.233209
| 17.777779 | 0.233209
| 17.777779 | 0.233209
| 17.777779 | 0.233209
| 16.666668 | 0.24144
| 16.666668 | 0.24144
| 16.666668 | 0.24144
| 15.000001 | 0.218601
| 14.000001 | 0.240652
| 14.000001 | 0.240652
| 14.000001 | 0.240652
| 14.000001 | 0.240652
| 14.000001 | 0.240652
| 13.000001 | 0.3465
| 11.555556 | 0.278035
| 11.555556 | 0.278035
| 11.555556 | 0.278035
| 11.555556 | 0.278035
| 10.666667 | 0.255138
| 10.666667 | 0.255138
| 10.666667 | 0.255138
| 10.666667 | 0.255138
| 10.666667 | 0.255138
| 9.333334 | 0.321981
| 9.333334 | 0.321981
| 8.555556 | 0.373514
| 8.555556 | 0.373514
| 8.555556 | 0.373514
| 8.555556 | 0.373514
| 8.555556 | 0.373514
| 8.555556 | 0.373514
| 8.555556 | 0.373514
| 8.555556 | 0.373514
| 7.777778 | 0.412797
| 7.777778 | 0.412797
| 6.666667 | 0.423953
| 6.666667 | 0.423953
| 6.666667 | 0.423953
| 6.666667 | 0.423953
| 6.666667 | 0.423953
| 6.666667 | 0.423953
| 6.666667 | 0.423953
| 6 | 0.478354
| 6 | 0.478354
| 6 | 0.478354
| 6 | 0.478354
| 6 | 0.478354
| 6 | 0.478354
| 6 | 0.478354
| 6 | 0.478354
| 6 | 0.478354
| 5 | 0.501915
| 5 | 0.501915
| 4.444445 | 0.542211
| 4.444445 | 0.542211
| 4.444445 | 0.542211
| 4.444445 | 0.542211
| 4.444445 | 0.542211
| 4.444445 | 0.542211
| 4.444445 | 0.542211
| 4.444445 | 0.542211
| 4.444445 | 0.542211
| 4.444445 | 0.542211
| 4.444445 | 0.542211
| 4.444445 | 0.542211
| 4.444445 | 0.542211
| 4.444445 | 0.542211
| 4.444445 | 0.542211
| 3.888889 | 0.577591
| 3.888889 | 0.577591
| 3.888889 | 0.577591
| 3.888889 | 0.577591
| 3.888889 | 0.577591
| 3.888889 | 0.577591
| 3.111111 | 0.574194
| 3.111111 | 0.574194
| 3.111111 | 0.574194
| 3.111111 | 0.574194
| 3.111111 | 0.574194
| 3.111111 | 0.574194
| 3.111111 | 0.574194
| 3.111111 | 0.574194
| 3.111111 | 0.574194
| 3.111111 | 0.574194
| 3.111111 | 0.574194
| 3.111111 | 0.574194
| 2.666667 | 0.626981
| 2.666667 | 0.626981
| 2.666667 | 0.626981
7.5g/l T9 | 180.919098 | 0 | 1000x | 65 | 15
| 168.556839 | 0
| 151.572159 | 0.206612
| 137.167419 | 0
| 129.427567 | 0.347222
| 114.59285 | 0
| 104.810532 | 0
| 98.038162 | 0
| 92.878258 | 0.127551
| 86.535873 | 0.237812
| 80.408493 | 0.333333
| 74.496101 | 0.705645
| 72.238647 | 0.585938
| 66.64875 | 0.550964
| 61.273849 | 0.504202
| 59.231388 | 0.571429
| 54.178982 | 1.126126
| 52.244019 | 1.066856
| 49.341576 | 1.214575
| 47.514107 | 1.183432
| 42.999191 | 1.4518
| 42.999191 | 1.4518
| 41.279224 | 1.328904
| 38.699272 | 1.902748
| 37.086803 | 2.014463
| 33.109379 | 2.703901
| 33.109379 | 2.703901
| 33.109379 | 2.703901
| 31.604406 | 2.763605
| 29.346949 | 2.921168
| 27.949476 | 2.806613
| 27.949476 | 2.806613
| 24.509541 | 3.571429
| 24.509541 | 3.571429
| 24.509541 | 3.571429
| 23.219564 | 3.634085
| 23.219564 | 3.634085
| 21.284601 | 4.141501
| 20.102123 | 4.043716
| 20.102123 | 4.043716
| 20.102123 | 4.043716
| 18.919645 | 5.046107
| 17.199677 | 5.293843
| 17.199677 | 5.293843
| 17.199677 | 5.293843
| 16.124697 | 5.640913
| 16.124697 | 5.640913
| 16.124697 | 5.640913
| 14.512228 | 6.1407
| 13.544745 | 6.849315
| 13.544745 | 6.849315
| 13.544745 | 6.849315
| 13.544745 | 6.849315
| 13.544745 | 6.849315
| 12.577264 | 7.321245
| 11.17979 | 7.504521
| 11.17979 | 7.504521
| 11.17979 | 7.504521
| 11.17979 | 7.504521
| 11.17979 | 7.504521
| 10.319806 | 8.16722
| 10.319806 | 8.16722
| 10.319806 | 8.16722
| 10.319806 | 8.16722
| 10.319806 | 8.16722
| 9.029831 | 8.406008
| 9.029831 | 8.406008
| 8.277345 | 9.474734
| 8.277345 | 9.474734
| 8.277345 | 9.474734
| 8.277345 | 9.474734
| 8.277345 | 9.474734
| 8.277345 | 9.474734
| 8.277345 | 9.474734
| 8.277345 | 9.474734
| 7.524859 | 10.305421
| 7.524859 | 10.305421
| 6.449879 | 10.68828
| 6.449879 | 10.68828
| 6.449879 | 10.68828
| 6.449879 | 10.68828
| 6.449879 | 10.68828
| 6.449879 | 10.68828
| 6.449879 | 10.68828
| 5.804891 | 11.113722
| 5.804891 | 11.113722
| 5.804891 | 11.113722
| 5.804891 | 11.113722
| 5.804891 | 11.113722
| 5.804891 | 11.113722
| 5.804891 | 11.113722
| 5.804891 | 11.113722
| 5.804891 | 11.113722
| 4.837409 | 12.169416
| 4.837409 | 12.169416
| 4.299919 | 13.010529
| 4.299919 | 13.010529
| 4.299919 | 13.010529
| 4.299919 | 13.010529
| 4.299919 | 13.010529
| 4.299919 | 13.010529
| 4.299919 | 13.010529
| 4.299919 | 13.010529
| 4.299919 | 13.010529
| 4.299919 | 13.010529
| 4.299919 | 13.010529
| 4.299919 | 13.010529
| 4.299919 | 13.010529
| 4.299919 | 13.010529
| 4.299919 | 13.010529
| 3.762429 | 13.970962
| 3.762429 | 13.970962
| 3.762429 | 13.970962
| 3.762429 | 13.970962
| 3.762429 | 13.970962
| 3.009943 | 13.965824
| 3.009943 | 13.965824
| 3.009943 | 13.965824
| 3.009943 | 13.965824
| 3.009943 | 13.965824
| 3.009943 | 13.965824
| 3.009943 | 13.965824
| 3.009943 | 13.965824
| 3.009943 | 13.965824
| 3.009943 | 13.965824
| 3.009943 | 13.965824
| 3.009943 | 13.965824
| 3.009943 | 13.965824
| 2.579952 | 14.569491
| 2.579952 | 14.569491
7.5g/l T9 | 120.368774 | 0 | 5000x | 65 | 50
| 82.894745 | 0
| 61.080338 | 2.040816
| 46.537399 | 1.5625
| 37.00658 | 2.469136
| 29.869289 | 3
| 24.554192 | 1.652893
| 20.602495 | 4.861111
| 17.780472 | 3.550296
| 15.166206 | 5.102041
| 13.244461 | 4.444444
| 11.63435 | 5.46875
| 10.128117 | 8.650519
| 9.12829 | 8.950617
| 8.180402 | 9.972299
| 7.284453 | 8.75
| 6.786704 | 11.791383
| 5.972992 | 11.570248
| 5.522853 | 10.018904
| 5.090028 | 11.111111
| 4.791378 | 11.2
| 4.388851 | 11.538462
| 4.111843 | 11.248285
| 3.739612 | 13.137755
| 3.484245 | 12.604043
| 3.237535 | 13.444444
| 2.999481 | 13.810484
| 2.908587 | 13.085938
| 2.683518 | 13.957759
| 2.467105 | 13.697479
| 2.384869 | 14.204082
| 2.181441 | 14.489489
| 2.103532 | 15.576102
| 1.986669 | 15.249663
| 1.913089 | 15.976331
| 1.731302 | 16.260163
| 1.731302 | 16.260163
| 1.66205 | 15.759637
| 1.493248 | 15.858586
| 1.493248 | 15.858586
| 1.428324 | 16.231884
| 1.333103 | 16.077899
| 1.272507 | 16.921769
| 1.272507 | 16.921769
| 1.181614 | 16.875981
| 1.125346 | 16.515837
| 1.125346 | 16.515837
| 1.069079 | 17.41453
| 0.986842 | 17.92328
| 0.986842 | 17.92328
| 0.934903 | 18.076441
| 0.934903 | 18.076441
| 0.856995 | 18.320391
| 0.809384 | 18.387978
| 0.809384 | 18.387978
| 0.809384 | 18.387978
| 0.761773 | 18.775615
| 0.692521 | 18.75
| 0.692521 | 18.75
| 0.692521 | 18.75
| 0.649238 | 18.56892
| 0.649238 | 18.56892
| 0.649238 | 18.56892
| 0.584314 | 18.588235
| 0.54536 | 19.196347
| 0.54536 | 19.196347
| 0.54536 | 19.196347
| 0.54536 | 19.196347
| 0.54536 | 19.196347
| 0.506406 | 19.240506
| 0.506406 | 19.240506
| 0.450139 | 19.529837
| 0.450139 | 19.529837
| 0.450139 | 19.529837
| 0.450139 | 19.529837
| 0.415513 | 19.971989
| 0.415513 | 19.971989
| 0.415513 | 19.971989
| 0.415513 | 19.971989
| 0.415513 | 19.971989
| 0.363573 | 19.914216
| 0.333276 | 20.172491
| 0.333276 | 20.172491
| 0.333276 | 20.172491
| 0.333276 | 20.172491
| 0.333276 | 20.172491
| 0.333276 | 20.172491
| 0.333276 | 20.172491
| 0.333276 | 20.172491
| 0.302978 | 20.540049
| 0.302978 | 20.540049
| 0.302978 | 20.540049
| 0.259695 | 20.882455
| 0.259695 | 20.882455
| 0.259695 | 20.882455
| 0.259695 | 20.882455
| 0.259695 | 20.882455
| 0.259695 | 20.882455
| 0.259695 | 20.882455
| 0.233726 | 20.739348
| 0.233726 | 20.739348
| 0.233726 | 20.739348
| 0.233726 | 20.739348
| 0.233726 | 20.739348
| 0.233726 | 20.739348
| 0.233726 | 20.739348
| 0.233726 | 20.739348
| 0.233726 | 20.739348
| 0.194771 | 20.909682
| 0.194771 | 20.909682
| 0.17313 | 21.122685
| 0.17313 | 21.122685
| 0.17313 | 21.122685
| 0.17313 | 21.122685
| 0.17313 | 21.122685
| 0.17313 | 21.122685
| 0.17313 | 21.122685
| 0.17313 | 21.122685
| 0.17313 | 21.122685
| 0.17313 | 21.122685
| 0.17313 | 21.122685
| 0.17313 | 21.122685
| 0.17313 | 21.122685
| 0.17313 | 21.122685
| 0.151489 | 21.421013
| 0.151489 | 21.421013
| 0.151489 | 21.421013
| 0.151489 | 21.421013
| 0.151489 | 21.421013
| 0.151489 | 21.421013
| 0.151489 | 21.421013
| 0.121191 | 21.338003
| 0.121191 | 21.338003
| 0.121191 | 21.338003
| 0.121191 | 21.338003
| 0.121191 | 21.338003
| 0.121191 | 21.338003
| 0.121191 | 21.338003
| 0.121191 | 21.338003
| 0.121191 | 21.338003
| 0.121191 | 21.338003
| 0.121191 | 21.338003
| 0.121191 | 21.338003
| 0.103878 | 21.609744
| 0.103878 | 21.609744
7.5g/l T9 | 29.67374 | 0 | 10000x | 65 | 50
| 20.70841 | 0
| 15.170114 | 2.040816
| 11.64848 | 3.125
| 9.068529 | 7.407407
| 7.418435 | 6
| 6.09836 | 8.264463
| 5.177103 | 10.416667
| 4.331093 | 10.650888
| 3.766729 | 10.204082
| 3.216339 | 11.555556
| 2.889545 | 12.109375
| 2.515453 | 12.110727
| 2.267132 | 13.580247
| 2.031712 | 14.127424
| 1.809191 | 14.75
| 1.685568 | 13.8322
| 1.483472 | 16.115702
| 1.371674 | 15.879017
| 1.294276 | 15.798611
| 1.145928 | 16.48
| 1.048105 | 16.568047
| 0.980381 | 16.534392
| 0.928782 | 15.178571
| 0.865359 | 17.360285
| 0.804085 | 16.666667
| 0.744961 | 16.733871
| 0.722386 | 17.578125
| 0.666487 | 17.447199
| 0.612738 | 17.647059
| 0.592314 | 17.061224
| 0.54179 | 17.492492
| 0.52244 | 17.780939
| 0.493416 | 17.678812
| 0.475141 | 18.08021
| 0.429992 | 18.060395
| 0.429992 | 18.060395
| 0.412792 | 18.161683
| 0.386993 | 18.128964
| 0.370868 | 18.853306
| 0.331094 | 18.79529
| 0.331094 | 18.79529
| 0.316044 | 19.047619
| 0.316044 | 19.047619
| 0.293469 | 19.087635
| 0.279495 | 19.607843
| 0.279495 | 19.607843
| 0.245095 | 19.146825
| 0.245095 | 19.146825
| 0.245095 | 19.146825
| 0.232196 | 19.204261
| 0.232196 | 19.204261
| 0.212846 | 19.61461
| 0.201021 | 19.945355
| 0.201021 | 19.945355
| 0.201021 | 19.945355
| 0.189196 | 19.77459
| 0.171997 | 19.682836
| 0.171997 | 19.682836
| 0.171997 | 19.682836
| 0.161247 | 20.039508
| 0.161247 | 20.039508
| 0.161247 | 20.039508
| 0.145122 | 20.310016
| 0.135447 | 20.307294
| 0.135447 | 20.307294
| 0.135447 | 20.307294
| 0.135447 | 20.307294
| 0.135447 | 20.307294
| 0.125773 | 20.441327
| 0.111798 | 20.554551
| 0.111798 | 20.554551
| 0.111798 | 20.554551
| 0.111798 | 20.554551
| 0.111798 | 20.554551
| 0.103198 | 20.487265
| 0.103198 | 20.487265
| 0.103198 | 20.487265
| 0.103198 | 20.487265
| 0.103198 | 20.487265
| 0.090298 | 20.591085
| 0.090298 | 20.591085
| 0.082773 | 20.810932
| 0.082773 | 20.810932
| 0.082773 | 20.810932
| 0.082773 | 20.810932
| 0.082773 | 20.810932
| 0.082773 | 20.810932
| 0.082773 | 20.810932
| 0.075249 | 21.045712
| 0.075249 | 21.045712
| 0.075249 | 21.045712
| 0.064499 | 21.090499
| 0.064499 | 21.090499
| 0.064499 | 21.090499
| 0.064499 | 21.090499
| 0.064499 | 21.090499
| 0.064499 | 21.090499
| 0.064499 | 21.090499
| 0.058049 | 21.091792
| 0.058049 | 21.091792
| 0.058049 | 21.091792
| 0.058049 | 21.091792
| 0.058049 | 21.091792
| 0.058049 | 21.091792
| 0.058049 | 21.091792
| 0.058049 | 21.091792
| 0.058049 | 21.091792
| 0.048374 | 21.288295
| 0.048374 | 21.288295
| 0.042999 | 21.43353
| 0.042999 | 21.43353
| 0.042999 | 21.43353
| 0.042999 | 21.43353
| 0.042999 | 21.43353
| 0.042999 | 21.43353
| 0.042999 | 21.43353
| 0.042999 | 21.43353
| 0.042999 | 21.43353
| 0.042999 | 21.43353
| 0.042999 | 21.43353
| 0.042999 | 21.43353
| 0.042999 | 21.43353
| 0.042999 | 21.43353
| 0.042999 | 21.43353
| 0.037624 | 21.555488
| 0.037624 | 21.555488
| 0.037624 | 21.555488
| 0.037624 | 21.555488
| 0.037624 | 21.555488
| 0.030099 | 21.501458
| 0.030099 | 21.501458
| 0.030099 | 21.501458
| 0.030099 | 21.501458
| 0.030099 | 21.501458
| 0.030099 | 21.501458
| 0.030099 | 21.501458
| 0.030099 | 21.501458
| 0.030099 | 21.501458
| 0.030099 | 21.501458
| 0.030099 | 21.501458
| 0.030099 | 21.501458
| 0.030099 | 21.501458
| 0.0258 | 21.677741
| 0.0258 | 21.677741
7.5g/l T16 | 33.783398 | 0 | 1000x | 55 | 15
| 31.370296 | 0
| 29.876474 | 0.04
| 29.876474 | 0.04
| 26.199369 | 0.068611
| 26.199369 | 0.068611
| 26.199369 | 0.068611
| 24.820456 | 0
| 24.820456 | 0
| 22.752085 | 0
| 21.488079 | 0.084746
| 21.488079 | 0.084746
| 21.488079 | 0.084746
| 20.224075 | 0.132275
| 18.385523 | 0.1924
| 18.385523 | 0.1924
| 18.385523 | 0.1924
| 17.236427 | 0.135685
| 17.236427 | 0.135685
| 17.236427 | 0.135685
| 15.512784 | 0.204457
| 14.478599 | 0.209285
| 14.478599 | 0.209285
| 14.478599 | 0.209285
| 14.478599 | 0.209285
| 14.478599 | 0.209285
| 13.444413 | 0.320228
| 11.950589 | 0.427621
| 11.950589 | 0.427621
| 11.950589 | 0.427621
| 11.950589 | 0.427621
| 11.031313 | 0.36295
| 11.031313 | 0.36295
| 11.031313 | 0.36295
| 11.031313 | 0.36295
| 11.031313 | 0.36295
| 9.652399 | 0.481256
| 9.652399 | 0.481256
| 8.848033 | 0.584522
| 8.848033 | 0.584522
| 8.848033 | 0.584522
| 8.848033 | 0.584522
| 8.848033 | 0.584522
| 8.848033 | 0.584522
| 8.848033 | 0.584522
| 8.043666 | 0.821572
| 8.043666 | 0.821572
| 8.043666 | 0.821572
| 6.894571 | 0.90009
| 6.894571 | 0.90009
| 6.894571 | 0.90009
| 6.894571 | 0.90009
| 6.894571 | 0.90009
| 6.894571 | 0.90009
| 6.894571 | 0.90009
| 6.205114 | 0.998377
| 6.205114 | 0.998377
| 6.205114 | 0.998377
| 6.205114 | 0.998377
| 6.205114 | 0.998377
| 6.205114 | 0.998377
| 6.205114 | 0.998377
| 6.205114 | 0.998377
| 6.205114 | 0.998377
| 5.170928 | 1.1296
| 5.170928 | 1.1296
| 4.596381 | 1.232564
| 4.596381 | 1.232564
| 4.596381 | 1.232564
| 4.596381 | 1.232564
| 4.596381 | 1.232564
| 4.596381 | 1.232564
| 4.596381 | 1.232564
| 4.596381 | 1.232564
| 4.596381 | 1.232564
| 4.596381 | 1.232564
| 4.596381 | 1.232564
| 4.596381 | 1.232564
| 4.596381 | 1.232564
| 4.596381 | 1.232564
| 4.021833 | 1.388889
| 4.021833 | 1.388889
| 4.021833 | 1.388889
| 4.021833 | 1.388889
| 4.021833 | 1.388889
| 4.021833 | 1.388889
| 3.217466 | 1.401515
| 3.217466 | 1.401515
| 3.217466 | 1.401515
| 3.217466 | 1.401515
| 3.217466 | 1.401515
| 3.217466 | 1.401515
| 3.217466 | 1.401515
| 3.217466 | 1.401515
| 3.217466 | 1.401515
| 3.217466 | 1.401515
| 3.217466 | 1.401515
| 3.217466 | 1.401515
| 2.757828 | 1.612554
| 2.757828 | 1.612554
| 2.757828 | 1.612554
| 2.757828 | 1.612554
| 2.757828 | 1.612554
7.5g/l T16 | 20.533335 | 0 | 5000x | 55 | 50
| 17.453335 | 0
| 15.040002 | 0.510204
| 13.102223 | 0
| 11.480001 | 0.78125
| 10.226667 | 0.346021
| 8.960001 | 1.234568
| 8.00889 | 0.831025
| 7.333334 | 1
| 6.613334 | 1.133787
| 6.133334 | 1.033058
| 5.475556 | 1.701323
| 5.04 | 1.5625
| 4.622223 | 1.28
| 4.222223 | 1.923077
| 3.946667 | 1.920439
| 3.68 | 1.913265
| 3.324445 | 2.068966
| 3.226667 | 1.555556
| 2.986667 | 2.185224
| 2.755556 | 2.083333
| 2.666667 | 2.387511
| 2.448889 | 2.076125
| 2.24 | 2.391975
| 2.24 | 2.391975
| 2.04 | 2.494802
| 1.964445 | 2.361673
| 1.888889 | 2.435897
| 1.777778 | 2.621951
| 1.706667 | 2.497096
| 1.6 | 2.489177
| 1.533334 | 2.530992
| 1.533334 | 2.530992
| 1.368889 | 2.682701
| 1.368889 | 2.682701
| 1.306667 | 2.659574
| 1.213333 | 2.900327
| 1.155556 | 2.862745
| 1.155556 | 2.862745
| 1.097778 | 2.99667
| 1.013333 | 2.950257
| 1.013333 | 2.950257
| 0.96 | 2.922078
| 0.96 | 2.922078
| 0.88 | 2.857143
| 0.831111 | 3.163842
| 0.831111 | 3.163842
| 0.831111 | 3.163842
| 0.782222 | 3.333333
| 0.711111 | 3.270803
| 0.711111 | 3.270803
| 0.711111 | 3.270803
| 0.666667 | 3.346902
| 0.666667 | 3.346902
| 0.666667 | 3.346902
| 0.6 | 3.43488
| 0.56 | 3.462709
| 0.56 | 3.462709
| 0.56 | 3.462709
| 0.56 | 3.462709
| 0.56 | 3.462709
| 0.52 | 3.522505
| 0.462222 | 3.547672
| 0.462222 | 3.547672
| 0.462222 | 3.547672
| 0.462222 | 3.547672
| 0.426667 | 3.585947
| 0.426667 | 3.585947
| 0.426667 | 3.585947
| 0.426667 | 3.585947
| 0.426667 | 3.585947
| 0.373333 | 3.609422
| 0.373333 | 3.609422
| 0.342222 | 3.665587
| 0.342222 | 3.665587
| 0.342222 | 3.665587
| 0.342222 | 3.665587
| 0.342222 | 3.665587
| 0.342222 | 3.665587
| 0.342222 | 3.665587
| 0.342222 | 3.665587
| 0.311111 | 3.749737
| 0.311111 | 3.749737
| 0.266667 | 3.690369
| 0.266667 | 3.690369
| 0.266667 | 3.690369
| 0.266667 | 3.690369
| 0.266667 | 3.690369
| 0.266667 | 3.690369
| 0.266667 | 3.690369
| 0.24 | 3.766234
| 0.24 | 3.766234
| 0.24 | 3.766234
| 0.24 | 3.766234
| 0.24 | 3.766234
| 0.24 | 3.766234
| 0.24 | 3.766234
| 0.24 | 3.766234
| 0.24 | 3.766234
| 0.2 | 3.869048
| 0.2 | 3.869048
| 0.177778 | 4.034392
| 0.177778 | 4.034392
| 0.177778 | 4.034392
| 0.177778 | 4.034392
| 0.177778 | 4.034392
| 0.177778 | 4.034392
| 0.177778 | 4.034392
| 0.177778 | 4.034392
| 0.177778 | 4.034392
| 0.177778 | 4.034392
| 0.177778 | 4.034392
| 0.177778 | 4.034392
| 0.177778 | 4.034392
| 0.177778 | 4.034392
| 0.155556 | 4.07197
| 0.155556 | 4.07197
| 0.155556 | 4.07197
| 0.155556 | 4.07197
| 0.155556 | 4.07197
| 0.155556 | 4.07197
| 0.124444 | 4.044613
| 0.124444 | 4.044613
| 0.124444 | 4.044613
| 0.124444 | 4.044613
| 0.124444 | 4.044613
| 0.124444 | 4.044613
| 0.124444 | 4.044613
| 0.124444 | 4.044613
| 0.124444 | 4.044613
| 0.124444 | 4.044613
| 0.124444 | 4.044613
| 0.124444 | 4.044613
| 0.106667 | 4.145022
| 0.106667 | 4.145022
| 0.106667 | 4.145022
| 0.106667 | 4.145022
| 0.106667 | 4.145022
7.5g/l T16 | 15.281816 | 0 | 10000x | 55 | 50
| 11.778225 | 0
| 9.311117 | 1.234568
| 7.469118 | 1
| 6.169492 | 0.826446
| 5.150244 | 2.083333
| 4.424016 | 1.775148
| 3.752944 | 2.040816
| 3.310543 | 1.333333
| 2.921 | 2.734375
| 2.576271 | 2.422145
| 2.275208 | 3.395062
| 2.070669 | 2.770083
| 1.838552 | 2.75
| 1.674232 | 3.628118
| 1.499569 | 3.305785
| 1.38351 | 3.402647
| 1.272048 | 3.645833
| 1.195059 | 4
| 1.09164 | 3.550296
| 1.020396 | 3.978052
| 0.925022 | 4.464286
| 0.859523 | 3.686088
| 0.796323 | 4.193548
| 0.772192 | 4.162331
| 0.712439 | 4.492188
| 0.654984 | 4.367201
| 0.633151 | 4.32526
| 0.579144 | 4.444444
| 0.55846 | 4.57958
| 0.527435 | 4.55192
| 0.5079 | 4.639889
| 0.459638 | 4.512195
| 0.459638 | 4.512195
| 0.441253 | 4.521118
| 0.396438 | 4.975663
| 0.396438 | 4.975663
| 0.353921 | 4.879227
| 0.353921 | 4.879227
| 0.337834 | 4.810361
| 0.313703 | 4.93617
| 0.298765 | 4.76
| 0.298765 | 4.76
| 0.298765 | 4.76
| 0.261994 | 4.996506
| 0.261994 | 4.996506
| 0.261994 | 4.996506
| 0.248205 | 5.387205
| 0.227521 | 5.177196
| 0.214881 | 5.142201
| 0.214881 | 5.142201
| 0.214881 | 5.142201
| 0.214881 | 5.142201
| 0.183855 | 5.28536
| 0.183855 | 5.28536
| 0.183855 | 5.28536
| 0.172364 | 5.258324
| 0.172364 | 5.258324
| 0.172364 | 5.258324
| 0.155128 | 5.295441
| 0.155128 | 5.295441
| 0.144786 | 5.209338
| 0.144786 | 5.209338
| 0.144786 | 5.209338
| 0.144786 | 5.209338
| 0.134444 | 5.354919
| 0.134444 | 5.354919
| 0.119506 | 5.479886
| 0.119506 | 5.479886
| 0.119506 | 5.479886
| 0.119506 | 5.479886
| 0.110313 | 5.495151
| 0.110313 | 5.495151
| 0.110313 | 5.495151
| 0.110313 | 5.495151
| 0.110313 | 5.495151
| 0.096524 | 5.467029
| 0.08848 | 5.600851
| 0.08848 | 5.600851
| 0.08848 | 5.600851
| 0.08848 | 5.600851
| 0.08848 | 5.600851
| 0.08848 | 5.600851
| 0.08848 | 5.600851
| 0.08848 | 5.600851
| 0.080437 | 5.55914
| 0.080437 | 5.55914
| 0.068946 | 5.623853
| 0.068946 | 5.623853
| 0.068946 | 5.623853
| 0.068946 | 5.623853
| 0.068946 | 5.623853
| 0.068946 | 5.623853
| 0.068946 | 5.623853
| 0.062051 | 5.68642
| 0.062051 | 5.68642
| 0.062051 | 5.68642
| 0.062051 | 5.68642
| 0.062051 | 5.68642
| 0.062051 | 5.68642
| 0.062051 | 5.68642
| 0.062051 | 5.68642
| 0.062051 | 5.68642
| 0.051709 | 5.742384
| 0.051709 | 5.742384
| 0.045964 | 5.801527
| 0.045964 | 5.801527
| 0.045964 | 5.801527
| 0.045964 | 5.801527
| 0.045964 | 5.801527
| 0.045964 | 5.801527
| 0.045964 | 5.801527
| 0.045964 | 5.801527
| 0.045964 | 5.801527
| 0.045964 | 5.801527
| 0.045964 | 5.801527
| 0.045964 | 5.801527
| 0.045964 | 5.801527
| 0.045964 | 5.801527
| 0.040218 | 5.861314
| 0.040218 | 5.861314
| 0.040218 | 5.861314
| 0.040218 | 5.861314
| 0.040218 | 5.861314
| 0.040218 | 5.861314
| 0.032175 | 5.909944
| 0.032175 | 5.909944
| 0.032175 | 5.909944
| 0.032175 | 5.909944
| 0.032175 | 5.909944
| 0.032175 | 5.909944
| 0.032175 | 5.909944
| 0.032175 | 5.909944
| 0.032175 | 5.909944
| 0.032175 | 5.909944
| 0.032175 | 5.909944
| 0.032175 | 5.909944
| 0.027578 | 5.958814
| 0.027578 | 5.958814
| 0.027578 | 5.958814
| 0.027578 | 5.958814
| 0.027578 | 5.958814
| 0.027578 | 5.958814
10g/l T12 | 28.888891 | 2.27451 | 1000x | 75 | 15
| 27.444447 | 2.108768
| 25.333334 | 2.332762
| 25.333334 | 2.332762
| 24.000002 | 2.727273
| 24.000002 | 2.727273
| 22.000002 | 3.005952
| 20.777779 | 3.389831
| 20.777779 | 3.389831
| 20.777779 | 3.389831
| 19.555557 | 3.809524
| 17.777779 | 4.112554
| 17.777779 | 4.112554
| 17.777779 | 4.112554
| 16.666668 | 4.703754
| 16.666668 | 4.703754
| 16.666668 | 4.703754
| 15.000001 | 5.397669
| 14.000001 | 5.650685
| 14.000001 | 5.650685
| 14.000001 | 5.650685
| 14.000001 | 5.650685
| 14.000001 | 5.650685
| 13.000001 | 6.129259
| 11.555556 | 6.894934
| 11.555556 | 6.894934
| 11.555556 | 6.894934
| 11.555556 | 6.894934
| 11.555556 | 6.894934
| 10.666667 | 8.072009
| 10.666667 | 8.072009
| 10.666667 | 8.072009
| 10.666667 | 8.072009
| 9.333334 | 8.383992
| 9.333334 | 8.383992
| 8.555556 | 9.227567
| 8.555556 | 9.227567
| 8.555556 | 9.227567
| 8.555556 | 9.227567
| 8.555556 | 9.227567
| 8.555556 | 9.227567
| 8.555556 | 9.227567
| 8.555556 | 9.227567
| 7.777778 | 10.627765
| 7.777778 | 10.627765
| 6.666667 | 11.926193
| 6.666667 | 11.926193
| 6.666667 | 11.926193
| 6.666667 | 11.926193
| 6.666667 | 11.926193
| 6.666667 | 11.926193
| 6.666667 | 11.926193
| 6 | 11.931818
| 6 | 11.931818
| 6 | 11.931818
| 6 | 11.931818
| 6 | 11.931818
| 6 | 11.931818
| 6 | 11.931818
| 6 | 11.931818
| 6 | 11.931818
| 5 | 13.555195
| 5 | 13.555195
| 4.444445 | 14.58634
| 4.444445 | 14.58634
| 4.444445 | 14.58634
| 4.444445 | 14.58634
| 4.444445 | 14.58634
| 4.444445 | 14.58634
| 4.444445 | 14.58634
| 4.444445 | 14.58634
| 4.444445 | 14.58634
| 4.444445 | 14.58634
| 4.444445 | 14.58634
| 4.444445 | 14.58634
| 4.444445 | 14.58634
| 4.444445 | 14.58634
| 3.888889 | 16.219487
| 3.888889 | 16.219487
| 3.888889 | 16.219487
| 3.888889 | 16.219487
| 3.888889 | 16.219487
| 3.888889 | 16.219487
| 3.111111 | 16.414141
| 3.111111 | 16.414141
| 3.111111 | 16.414141
| 3.111111 | 16.414141
| 3.111111 | 16.414141
| 3.111111 | 16.414141
| 3.111111 | 16.414141
| 3.111111 | 16.414141
| 3.111111 | 16.414141
| 3.111111 | 16.414141
| 3.111111 | 16.414141
| 3.111111 | 16.414141
| 2.666667 | 17.145419
| 2.666667 | 17.145419
| 2.666667 | 17.145419
| 2.666667 | 17.145419
| 2.666667 | 17.145419
| 2.666667 | 17.145419
| 2.666667 | 17.145419
| 2.666667 | 17.145419
| 2.666667 | 17.145419
| 2.666667 | 17.145419
| 2.666667 | 17.145419
| 2.666667 | 17.145419
| 2.666667 | 17.145419
| 2.666667 | 17.145419
| 2.666667 | 17.145419
| 2.666667 | 17.145419
| 2.666667 | 17.145419
| 2.666667 | 17.145419
| 2.666667 | 17.145419
| 2.666667 | 17.145419
| 2.666667 | 17.145419
| 2 | 18.755522
| 2 | 18.755522
| 2 | 18.755522
| 2 | 18.755522
| 1.666667 | 21.571614
| 1.666667 | 21.571614
| 1.666667 | 21.571614
| 1.666667 | 21.571614
| 1.666667 | 21.571614
| 1.666667 | 21.571614
| 1.666667 | 21.571614
| 1.666667 | 21.571614
| 1.666667 | 21.571614
| 1.666667 | 21.571614
| 1.666667 | 21.571614
| 1.666667 | 21.571614
| 1.666667 | 21.571614
| 1.666667 | 21.571614
| 1.666667 | 21.571614
| 1.666667 | 21.571614
| 1.666667 | 21.571614
| 1.666667 | 21.571614
| 1.666667 | 21.571614
| 1.666667 | 21.571614
| 1.666667 | 21.571614
| 1.666667 | 21.571614
| 1.666667 | 21.571614
| 1.666667 | 21.571614
| 1.666667 | 21.571614
| 1.666667 | 21.571614
| 1.666667 | 21.571614
| 1.666667 | 21.571614
| 1.666667 | 21.571614
| 1.666667 | 21.571614
| 1.666667 | 21.571614
| 1.666667 | 21.571614
| 1.666667 | 21.571614
| 1.333333 | 21.64434
| 1.333333 | 21.64434
| 1.333333 | 21.64434
| 1.333333 | 21.64434
| 1.333333 | 21.64434
| 1.333333 | 21.64434
| 1.333333 | 21.64434
| 1.333333 | 21.64434
| 1.333333 | 21.64434
| 1.333333 | 21.64434
| 1.333333 | 21.64434
| 1.333333 | 21.64434
| 1.333333 | 21.64434
| 1.333333 | 21.64434
| 1.333333 | 21.64434
| 1.333333 | 21.64434
| 1.333333 | 21.64434
| 1.333333 | 21.64434
| 1.333333 | 21.64434
| 0.888889 | 22.54278
| 0.888889 | 22.54278
| 0.888889 | 22.54278
| 0.888889 | 22.54278
| 0.888889 | 22.54278
| 0.888889 | 22.54278
| 0.888889 | 22.54278
| 0.888889 | 22.54278
| 0.888889 | 22.54278
| 0.888889 | 22.54278
| 0.888889 | 22.54278
| 0.888889 | 22.54278
| 0.888889 | 22.54278
| 0.888889 | 22.54278
| 0.888889 | 22.54278
| 0.888889 | 22.54278
| 0.888889 | 22.54278
| 0.888889 | 22.54278
| 0.888889 | 22.54278
| 0.888889 | 22.54278
| 0.888889 | 22.54278
| 0.888889 | 22.54278
| 0.888889 | 22.54278
| 0.888889 | 22.54278
| 0.888889 | 22.54278
| 0.888889 | 22.54278
| 0.888889 | 22.54278
| 0.888889 | 22.54278